## Hasil Analisis
Elemen | Jumlah Puncak | Lokasi Puncak (nm)
Al | 15 | 257.61; 309.40; 331.62; 365.98; 373.85; 394.53; 555.73; 633.68; 669.91; 681.88; 702.74; 706.15; 744.62; 808.72; 868.38
Ar | 105 | 285.30; 315.90; 318.12; 348.38; 348.89; 349.23; 353.33; 354.53; 354.87; 355.21; 355.56; 355.90; 358.63; 359.15; 359.66; 360.17; 361.03; 361.37; 364.79; 365.47; 371.45; 372.99; 373.85; 374.70; 375.04; 375.38; 375.90; 376.24; 378.80; 380.00; 381.03; 381.71; 382.05; 383.25; 387.18; 388.38; 388.72; 389.23; 390.09; 390.60; 393.50; 394.53; 395.21; 396.24; 396.92; 401.37; 403.42; 404.96; 406.50; 418.12; 418.46; 419.66; 420.00; 420.51; 421.71; 422.74; 428.38; 429.06; 429.91; 430.26; 431.79; 436.92; 437.26; 437.78; 438.46; 439.66; 440.51; 440.85; 441.37; 442.56; 445.64; 448.21; 448.72; 449.40; 451.97; 452.31; 457.26; 458.29; 458.63; 459.66; 460.34; 460.85; 461.88; 462.39; 473.33; 480.17; 480.51; 484.10; 484.44; 491.28; 493.50; 557.26; 589.06; 590.94; 592.31; 610.43; 612.31; 614.36; 614.70; 616.41; 617.09; 656.41; 668.03; 694.02; 801.03
C | 2 | 580.34; 668.72
Ca | 36 | 239.66; 240.51; 301.03; 315.90; 318.12; 335.04; 336.24; 336.58; 343.08; 362.39; 364.79; 372.99; 373.85; 393.50; 395.21; 396.24; 396.92; 422.74; 428.38; 429.06; 429.91; 430.26; 430.94; 431.79; 438.46; 442.56; 443.59; 445.64; 446.15; 458.29; 458.63; 487.86; 610.43; 612.31; 616.41; 854.36
Cl | 5 | 460.34; 479.49; 480.85; 521.88; 522.22
Co | 2 | 279.66; 280.34
Cr | 84 | 249.40; 250.77; 251.11; 251.62; 259.49; 272.82; 274.02; 275.73; 277.61; 283.59; 284.27; 289.40; 297.44; 298.12; 302.05; 314.19; 314.70; 335.04; 337.78; 338.12; 358.12; 361.88; 374.70; 375.90; 388.38; 388.72; 389.23; 398.29; 404.96; 413.16; 429.06; 435.90; 437.26; 441.37; 449.40; 450.94; 458.29; 458.63; 459.66; 460.34; 460.85; 461.37; 461.88; 462.74; 463.08; 467.35; 470.09; 470.60; 471.11; 471.62; 472.48; 473.33; 478.63; 480.17; 480.51; 483.76; 494.19; 496.75; 505.13; 507.18; 507.69; 520.17; 520.68; 526.32; 526.67; 527.18; 528.89; 529.23; 529.57; 531.11; 532.14; 532.82; 533.33; 533.68; 534.19; 534.53; 535.04; 541.37; 562.91; 572.14; 578.46; 578.97; 697.78; 698.12
Fe | 1 | 388.38
Mg | 57 | 240.51; 277.61; 279.15; 279.66; 280.34; 281.37; 284.27; 285.30; 292.99; 293.33; 293.68; 296.75; 309.40; 309.74; 310.09; 316.92; 318.12; 354.87; 355.21; 355.56; 361.37; 361.88; 362.39; 383.25; 385.81; 388.72; 389.23; 390.09; 443.59; 448.21; 458.29; 470.60; 473.33; 507.18; 516.92; 517.44; 518.46; 518.97; 526.32; 526.67; 543.25; 545.47; 545.81; 546.50; 574.02; 574.36; 591.97; 592.31; 592.99; 594.36; 634.53; 678.46; 681.20; 681.88; 766.67; 821.71; 854.36
Mn | 95 | 247.86; 250.77; 251.11; 251.62; 251.97; 252.48; 252.82; 255.04; 256.41; 257.61; 258.63; 259.49; 261.20; 262.56; 263.08; 271.97; 272.82; 274.02; 276.41; 277.61; 279.15; 279.66; 280.34; 281.37; 284.27; 288.21; 289.40; 292.48; 292.99; 293.33; 293.68; 296.75; 298.12; 302.05; 304.79; 305.98; 306.32; 310.09; 311.11; 321.03; 321.71; 335.04; 342.05; 343.76; 344.10; 347.69; 348.38; 348.89; 349.23; 349.74; 350.09; 364.79; 365.47; 367.01; 367.35; 368.03; 368.55; 368.89; 369.23; 380.00; 381.03; 381.71; 382.05; 383.25; 403.08; 403.42; 406.50; 428.38; 432.65; 441.37; 445.64; 470.60; 477.95; 480.17; 482.39; 496.75; 502.56; 503.08; 504.27; 526.32; 529.57; 532.82; 533.68; 535.04; 543.25; 550.94; 612.99; 613.33; 634.53; 637.95; 638.97; 652.14; 728.03; 844.96; 868.38
N | 10 | 382.05; 383.25; 445.64; 446.15; 501.54; 556.41; 574.02; 574.36; 670.94; 868.38
Na | 66 | 247.86; 249.40; 250.77; 251.11; 251.62; 251.97; 252.82; 258.63; 259.49; 280.34; 284.27; 285.30; 288.21; 289.40; 292.48; 292.99; 293.33; 293.68; 296.75; 297.44; 298.12; 301.03; 302.05; 304.79; 305.98; 306.32; 306.67; 307.35; 309.40; 312.14; 314.19; 314.70; 315.90; 316.92; 318.12; 319.15; 320.00; 321.03; 321.71; 324.79; 325.30; 326.15; 330.26; 330.77; 331.62; 332.31; 353.33; 404.96; 429.06; 432.65; 436.58; 436.92; 439.66; 442.56; 448.21; 449.40; 450.26; 589.06; 589.74; 616.41; 671.97; 682.39; 694.53; 750.60; 818.97; 819.66
Ni | 58 | 234.36; 239.66; 247.86; 279.66; 280.34; 281.37; 301.03; 302.05; 304.79; 306.32; 306.67; 309.74; 311.11; 311.79; 314.19; 314.70; 315.90; 319.49; 320.00; 324.79; 325.30; 327.18; 330.77; 331.62; 332.31; 336.24; 336.58; 337.26; 337.78; 338.12; 342.05; 343.08; 343.76; 347.69; 348.38; 348.89; 349.23; 349.74; 350.09; 355.90; 358.63; 359.15; 359.66; 360.17; 361.03; 361.37; 361.88; 362.39; 375.04; 378.80; 381.03; 383.25; 385.81; 388.72; 547.35; 558.97; 559.49; 575.56
O | 3 | 280.34; 288.21; 700.51
S | 14 | 494.19; 501.54; 502.56; 503.08; 504.62; 520.17; 532.14; 543.25; 561.71; 564.44; 566.15; 566.50; 630.77; 868.38
Si | 29 | 250.77; 251.11; 251.62; 251.97; 252.48; 252.82; 288.21; 296.75; 298.12; 321.03; 385.81; 390.60; 413.16; 504.27; 546.50; 563.42; 566.15; 566.50; 567.01; 594.70; 595.90; 598.12; 624.10; 637.44; 671.97; 675.21; 681.88; 682.39; 721.71
Ti | 70 | 251.62; 251.97; 252.82; 261.20; 283.59; 285.30; 288.21; 289.40; 293.68; 296.75; 298.12; 302.05; 304.79; 305.98; 306.32; 306.67; 307.35; 309.74; 310.09; 316.92; 319.49; 320.00; 321.03; 321.71; 324.79; 326.15; 327.18; 330.26; 332.31; 348.38; 348.89; 349.23; 349.74; 350.09; 358.12; 358.63; 359.15; 364.79; 365.47; 368.55; 368.89; 369.23; 374.70; 381.03; 381.71; 382.05; 383.25; 385.81; 387.18; 388.38; 389.23; 390.09; 390.60; 393.50; 394.53; 396.92; 402.39; 403.08; 403.42; 422.74; 428.38; 432.65; 441.37; 445.64; 496.75; 500.85; 502.56; 503.08; 504.27; 507.18