## Labeled Peaks
Wavelength (nm) | Intensity | Label
247.86 | 0.09956836 | Mg Mn Na Ni 247.86 nm
251.62 | 0.02636265 | Cr Mn Na Si 251.62 nm
268.55 | 0.01177238 | Mn Na 268.55 nm
275.73 | 0.02681273 | Cr 275.73 nm
280.34 | 0.7279745 | Ar Mg Mn Na Ni 280.34 nm
283.59 | 0.08568407 | Cr 283.59 nm
285.3 | 0.1734407 | Ar Mg Na 285.30 nm
288.21 | 0.05955303 | Mn Na O Si Ti 288.21 nm
293.68 | 0.02854372 | Mg Mn Na 293.68 nm
298.12 | 0.01174942 | Cr Mn Na Si 298.12 nm
306.5 | 0.01335617 | Na Ni 306.50 nm
309.57 | 0.01739993 | Mg Na 309.57 nm
316.07 | 0.0148495 | Ca Na Ni 316.07 nm
327.18 | 0.01329064 | Ni Ti 327.18 nm
330.26 | 0.01249183 | Na 330.26 nm
336.07 | 0.01613833 | Ca Ni 336.07 nm
343.25 | 0.01691848 | Ca Ni 343.25 nm
349.23 | 0.01590258 | Mn Ni 349.23 nm
355.9 | 0.02702695 | Ni 355.90 nm
358.46 | 0.02722444 | Ni 358.46 nm
368.89 | 0.01759832 | Mn 368.89 nm
376.07 | 0.03611043 | Cr 376.07 nm
383.25 | 0.1423277 | Ar Mg Mn N Ni 383.25 nm
386.15 | 0.06540097 | Mg Ni Si Ti 386.15 nm
388.38 | 0.2689863 | Ar Fe Mg Ti 388.38 nm
390.77 | 0.04823083 | Ar Cr 390.77 nm
393.5 | 0.04042599 | Ar Ca 393.50 nm
396.92 | 0.0667524 | Ar Ca 396.92 nm
403.93 | 0.02836518 | Cr Mn 403.93 nm
412.82 | 0.03094754 | Cr Na Si 412.82 nm
419.66 | 0.03019249 | Ar 419.66 nm
422.74 | 0.06794795 | Al Ar Ca Na 422.74 nm
431.79 | 0.03242473 | Ca 431.79 nm
442.22 | 0.02024128 | Ar Ca Na 442.22 nm
449.91 | 0.02137656 | Cr Mn Na 449.91 nm
459.83 | 0.02503952 | Ar Cr Na 459.83 nm
461.2 | 0.02512098 | Cr 461.20 nm
471.62 | 0.02934752 | Cr 471.62 nm
473.68 | 0.03202032 | Cr Mg Na 473.68 nm
516.58 | 0.04237493 | Mg 516.58 nm
518.46 | 0.05475289 | Mg 518.46 nm
529.91 | 0.0200515 | Cr 529.91 nm
532.14 | 0.02602673 | Cr S 532.14 nm
550.77 | 0.01991023 | Mn 550.77 nm
563.59 | 0.02319767 | Mg Si 563.59 nm
572.31 | 0.0158322 | Cr 572.31 nm
589.74 | 0.1041738 | Ar Na 589.74 nm
593.5 | 0.01633361 | Mg 593.50 nm
678.29 | 0.04456804 | Mg 678.29 nm
744.62 | 0.01625914 | Al 744.62 nm
747.18 | 0.02934882 | Al 747.18 nm
770.09 | 0.01717544 | Al 770.09 nm
808.72 | 0.01732407 | Al 808.72 nm
819.49 | 0.01672366 | Na 819.49 nm
821.71 | 0.0189502 | Mg 821.71 nm
844.79 | 0.01884532 | Mn 844.79 nm