## Labeled Peaks
Wavelength (nm) | Intensity | Label
200.51 | 0.002920378 | Ni 200.51 nm
200.85 | 0.003593022 | Ni 200.85 nm
201.37 | 0.00423366 | Ni 201.37 nm
202.05 | 0.002140637 | Al Ni Si 202.05 nm
202.56 | 0.003818633 | Mg Ni 202.56 nm
203.08 | 0.00189667 | Ni 203.08 nm
203.76 | 0.001102565 | Ni 203.76 nm
204.1 | 0.001434342 | Ni 204.10 nm
204.96 | 0.004365259 | Ni 204.96 nm
205.3 | 0.003002576 | Cr Ni 205.30 nm
205.81 | 0.001550289 | Cr Ni Si 205.81 nm
206.5 | 0.001925154 | Cr 206.50 nm
207.01 | 0.004479641 | Cr 207.01 nm
207.35 | 0.002828363 | Al Ni 207.35 nm
207.69 | 0.002234336 | Al Ni 207.69 nm
208.03 | 0.002055023 | Ni 208.03 nm
208.72 | 0.0004993797 | Mg Ni 208.72 nm
209.57 | 0.003563161 | Al Cr Ni 209.57 nm
210.6 | 0.003828149 | Ca Ni 210.60 nm
210.94 | 0.003012996 | Ca Ni 210.94 nm
211.45 | 0.00174442 | Ca Ni 211.45 nm
211.79 | 0.005876274 | Al Ni 211.79 nm
212.31 | 0.004642856 | Al Ni Si 212.31 nm
212.65 | 0.001359513 | Al Ni Si 212.65 nm
212.99 | 0.002154884 | Al Ni Si 212.99 nm
213.5 | 0.003765141 | Al Ni 213.50 nm
213.85 | 0.002616355 | Al Ni 213.85 nm
214.19 | 0.005149905 | Ni 214.19 nm
214.7 | 0.004224443 | Al Ni 214.70 nm
215.21 | 0.002452947 | Al Ca Mg Ni 215.21 nm
215.9 | 0.003405293 | Mg Ni 215.90 nm
216.24 | 0.007439659 | Ni 216.24 nm
216.92 | 0.002801917 | Al Ni 216.92 nm
217.44 | 0.003082197 | Al Ni 217.44 nm
217.78 | 0.002242471 | Ni 217.78 nm
218.29 | 0.00452893 | Ni 218.29 nm
218.63 | 0.002823491 | Co Ni 218.63 nm
219.15 | 0.003352073 | Al Ni 219.15 nm
219.49 | 0.001869878 | Al Ca Ni 219.49 nm
219.83 | 0.005058676 | Al Ca Ni 219.83 nm
220.17 | 0.001995567 | Al Ca Ni 220.17 nm
220.51 | 0.001862319 | Al Ca Ni Si 220.51 nm
220.85 | 0.002358004 | Al Ca Ni Si 220.85 nm
221.2 | 0.003943069 | Al Ca Ni Si 221.20 nm
221.71 | 0.005564395 | Mg Ni Si 221.71 nm
222.56 | 0.004271442 | Mg Ni Si 222.56 nm
222.91 | 0.004553201 | Mg Ni Si 222.91 nm
223.42 | 0.00457735 | Mg 223.42 nm
224.27 | 0.003971781 | Co 224.27 nm
224.79 | 0.005124736 | Al Ni 224.79 nm
225.3 | 0.003697882 | Mg Ni 225.30 nm
225.81 | 0.006216008 | Al Mg Ni 225.81 nm
226.84 | 0.006235257 | Al Ni 226.84 nm
227.18 | 0.005023613 | Al Co Ni 227.18 nm
227.86 | 0.00376479 | Ca Ni 227.86 nm
228.38 | 0.003403024 | Co Ni 228.38 nm
228.89 | 0.005007562 | Co Ni 228.89 nm
229.23 | 0.002111053 | Ni 229.23 nm
229.57 | 0.00252249 | Ni 229.57 nm
229.91 | 0.002760065 | Ni 229.91 nm
230.6 | 0.004641437 | Co Mg Mn Ni Si 230.60 nm
231.28 | 0.004599283 | Mg Ni 231.28 nm
231.79 | 0.005262985 | Na Ni 231.79 nm
232.14 | 0.004977313 | Al Ni 232.14 nm
232.99 | 0.003824496 | Mg Ni 232.99 nm
233.33 | 0.00380584 | Ni 233.33 nm
233.68 | 0.002751228 | Ni 233.68 nm
234.36 | 0.007185237 | Ni 234.36 nm
235.04 | 0.006659162 | Ni 235.04 nm
235.38 | 0.00429867 | Ni 235.38 nm
235.9 | 0.00573089 | Ni 235.90 nm
236.92 | 0.005873747 | Al Cr Ni 236.92 nm
237.26 | 0.005497979 | Al Cr Ni 237.26 nm
237.61 | 0.004108424 | Al Ni 237.61 nm
237.95 | 0.004464298 | Al Ni 237.95 nm
238.63 | 0.002361659 | Ni 238.63 nm
238.97 | 0.003746011 | Ni 238.97 nm
239.49 | 0.004610915 | Ni 239.49 nm
239.83 | 0.004994147 | Ca Ni 239.83 nm
240.17 | 0.001363438 | Ca 240.17 nm
240.51 | 0.002804563 | Ca Mg 240.51 nm
240.85 | 0.00889738 | Mg 240.85 nm
241.37 | 0.003779085 | Ni 241.37 nm
241.88 | 0.002635401 | Co Ni 241.88 nm
242.74 | 0.006978866 | Mn Si 242.74 nm
243.59 | 0.007842231 | Co Mn Ni O Si 243.59 nm
244.27 | 0.003996821 | Mn Si 244.27 nm
244.62 | 0.004146823 | Mn Si 244.62 nm
245.13 | 0.008344924 | Mg Mn 245.13 nm
245.64 | 0.006527085 | Mn Si 245.64 nm
245.98 | 0.005034769 | Mn Si 245.98 nm
246.5 | 0.006286988 | Mn 246.50 nm
247.01 | 0.004503464 | Mg Mn 247.01 nm
247.86 | 0.09956836 | Mg Mn Na Ni 247.86 nm
249.4 | 0.005121203 | Cr Na 249.40 nm
249.91 | 0.009384618 | Cr Na 249.91 nm
250.6 | 0.007071347 | Cr Mn Na Si 250.60 nm
251.11 | 0.01269651 | Cr Mn Na Si 251.11 nm
251.62 | 0.02636265 | Cr Mn Na Si 251.62 nm
251.97 | 0.02027685 | Mn Na Si 251.97 nm
252.48 | 0.01483108 | Mn Si 252.48 nm
252.82 | 0.009549364 | Mn Na Si 252.82 nm
253.33 | 0.004315241 | Mn Na Si 253.33 nm
253.85 | 0.005998341 | Mn Na 253.85 nm
254.36 | 0.005399324 | Mn Na 254.36 nm
254.87 | 0.007656288 | Mn 254.87 nm
255.21 | 0.007477663 | Mn 255.21 nm
255.56 | 0.00650503 | Mn 255.56 nm
256.41 | 0.01057112 | Mn 256.41 nm
257.09 | 0.002798501 | Al Mn 257.09 nm
257.44 | 0.005628089 | Al Mn 257.44 nm
258.29 | 0.008540844 | Mg Mn 258.29 nm
258.63 | 0.007014698 | Mn Na 258.63 nm
259.15 | 0.007416402 | Cr Mn Na 259.15 nm
259.49 | 0.005674039 | Cr Mn Na 259.49 nm
259.83 | 0.00474524 | Cr Mn Na 259.83 nm
260.51 | 0.004366972 | Mn 260.51 nm
260.85 | 0.005276569 | Mn 260.85 nm
261.37 | 0.007237894 | Mn 261.37 nm
261.88 | 0.006210272 | Mn 261.88 nm
262.39 | 0.007439973 | Mn 262.39 nm
263.08 | 0.007929027 | Al Mn Si 263.08 nm
263.76 | 0.006621102 | Al Mn 263.76 nm
264.1 | 0.004883995 | Mn 264.10 nm
264.44 | 0.006168202 | Mn 264.44 nm
265.3 | 0.006294927 | Al Mn 265.30 nm
265.81 | 0.008981391 | Mn Na 265.81 nm
266.15 | 0.006915556 | Al Cr Mg Mn Na 266.15 nm
266.5 | 0.008034574 | Al Mn Na 266.50 nm
266.84 | 0.003504911 | Al Mn 266.84 nm
267.35 | 0.004753369 | Al Mn Na Si 267.35 nm
267.69 | 0.006543376 | Cr Mn Na Si 267.69 nm
268.21 | 0.005435284 | Cr Mn Na Si 268.21 nm
268.55 | 0.01177238 | Mn Na 268.55 nm
269.23 | 0.009024776 | Mn 269.23 nm
269.74 | 0.007350192 | Cr Mn 269.74 nm
270.26 | 0.004348916 | Cr Mn 270.26 nm
270.6 | 0.005918973 | Cr Mn 270.60 nm
270.94 | 0.005652763 | Mn 270.94 nm
271.28 | 0.007530046 | Cr Mn 271.28 nm
271.97 | 0.01005201 | Mn 271.97 nm
272.82 | 0.009044 | Cr Mn 272.82 nm
273.33 | 0.00666925 | Cr Mn 273.33 nm
273.85 | 0.00846627 | Cr Mg Mn 273.85 nm
274.36 | 0.003415699 | Mn Ni 274.36 nm
275.04 | 0.007946511 | Mn 275.04 nm
275.73 | 0.02681273 | Cr 275.73 nm
276.41 | 0.02170817 | Mn 276.41 nm
276.75 | 0.01295333 | Cr Mn 276.75 nm
277.09 | 0.01014787 | Cr Mn 277.09 nm
277.61 | 0.01272012 | Cr Mg Mn 277.61 nm
278.12 | 0.006070094 | Cr Mg Mn 278.12 nm
279.15 | 0.06141217 | Mg Mn 279.15 nm
279.66 | 0.5621866 | Mg Mn Na Ni 279.66 nm
280.34 | 0.7279745 | Ar Mg Mn Na Ni 280.34 nm
281.37 | 0.01484829 | Mg Mn Ni 281.37 nm
282.22 | 0.004019769 | Ni 282.22 nm
283.59 | 0.08568407 | Cr 283.59 nm
284.27 | 0.07206906 | Cr Mg Na 284.27 nm
285.3 | 0.1734407 | Ar Mg Na 285.30 nm
285.98 | 0.003647889 | Mn Na 285.98 nm
286.5 | 0.004465154 | Mn Na Ni 286.50 nm
286.84 | 0.008108231 | Mn Na Ni 286.84 nm
287.18 | 0.006293868 | Mn Na Ni Ti 287.18 nm
287.69 | 0.01416316 | Mn Na O 287.69 nm
288.21 | 0.05955303 | Mn Na O Si Ti 288.21 nm
288.89 | 0.01052113 | Cr Mn Na 288.89 nm
289.4 | 0.02995433 | Cr Mn Na 289.40 nm
290.09 | 0.002856165 | Cr Mn Na 290.09 nm
290.6 | 0.005475858 | Cr Mn Na Si 290.60 nm
291.11 | 0.004455722 | Cr Mn Na Ni 291.11 nm
291.45 | 0.009168518 | Mg Mn Na Ni 291.45 nm
292.14 | 0.01146281 | Mn Na 292.14 nm
292.48 | 0.01409324 | Mn Na 292.48 nm
292.99 | 0.02246342 | Mg Mn Na 292.99 nm
293.68 | 0.02854372 | Mg Mn Na 293.68 nm
294.53 | 0.004350776 | Mn Na Ni 294.53 nm
295.38 | 0.004080634 | Mn Na 295.38 nm
296.07 | 0.00657528 | Mn Na 296.07 nm
296.75 | 0.01026852 | Mg Mn Na Si Ti 296.75 nm
297.26 | 0.009536729 | Cr Mg Mn Na Si 297.26 nm
298.12 | 0.01174942 | Cr Mn Na Si 298.12 nm
298.63 | 0.00351092 | Cr Mn Na 298.63 nm
298.97 | 0.004269414 | Cr Na Ni 298.97 nm
299.49 | 0.006756291 | Al Ca Cr Ni 299.49 nm
300 | 0.00605065 | Ca Cr Mn Ni 300.00 nm
300.68 | 0.006316677 | Ca Mn Na Ni 300.68 nm
301.37 | 0.01119789 | Na Ni 301.37 nm
301.71 | 0.007537193 | Cr Mn Na Ni 301.71 nm
302.22 | 0.009812959 | Cr Mn Na Ni 302.22 nm
302.74 | 0.007594649 | Cr Mn Na Ni 302.74 nm
303.59 | 0.004090504 | Cr Mn Na Ni Ti 303.59 nm
304.1 | 0.004564355 | Cr Mn Na Ni Ti 304.10 nm
304.62 | 0.004539554 | Mn Na Ni 304.62 nm
304.96 | 0.003872897 | Mn Na Ni 304.96 nm
305.47 | 0.006992265 | Cr Mn Na Ni 305.47 nm
305.81 | 0.008879075 | Mn Na 305.81 nm
306.15 | 0.008729851 | Mn Na Ni 306.15 nm
306.5 | 0.01335617 | Na Ni 306.50 nm
306.84 | 0.01143976 | Na Ni 306.84 nm
307.18 | 0.0121105 | Na Ni 307.18 nm
307.52 | 0.006353445 | Na 307.52 nm
308.03 | 0.004986463 | Na Ni 308.03 nm
308.38 | 0.003571579 | Al Na Ni 308.38 nm
308.72 | 0.006394142 | Al Na 308.72 nm
309.06 | 0.007826604 | Al Mg Na 309.06 nm
309.57 | 0.01739993 | Mg Na 309.57 nm
310.43 | 0.01073333 | Mg Mn Na Ni 310.43 nm
310.94 | 0.008721336 | Mg Mn Ni 310.94 nm
311.28 | 0.01046313 | Ni 311.28 nm
311.97 | 0.007970622 | Ni 311.97 nm
312.48 | 0.003887465 | Na 312.48 nm
313.16 | 0.004392231 | Na Ni 313.16 nm
313.5 | 0.005220292 | Na Ni 313.50 nm
313.85 | 0.007291065 | Na Ni 313.85 nm
314.19 | 0.006364116 | Na Ni 314.19 nm
315.21 | 0.006575819 | Cr Na 315.21 nm
315.73 | 0.01110694 | Ca Cr Na Ni 315.73 nm
316.07 | 0.0148495 | Ca Na Ni 316.07 nm
316.75 | 0.01337482 | Cr Mg Na 316.75 nm
317.78 | 0.006846547 | Ca Mg Na 317.78 nm
318.12 | 0.002798569 | Ca Mg Na Ni 318.12 nm
318.63 | 0.006198006 | Ca Na Ni 318.63 nm
319.15 | 0.007615441 | Na 319.15 nm
319.49 | 0.007432034 | Na Ni 319.49 nm
319.83 | 0.009313621 | Ni 319.83 nm
320.68 | 0.009663417 | Mn Si Ti 320.68 nm
321.37 | 0.009086791 | Mn Na Si 321.37 nm
321.71 | 0.008357241 | Mn Na Ti 321.71 nm
322.22 | 0.007433054 | Mn Ni Ti 322.22 nm
322.56 | 0.003842046 | Mn Na Ni Ti 322.56 nm
323.25 | 0.002344755 | Na Ni 323.25 nm
323.76 | 0.006748983 | Na Ni 323.76 nm
324.1 | 0.008664357 | Ni 324.10 nm
324.44 | 0.00618328 | Ni 324.44 nm
324.79 | 0.007458313 | Na Ni 324.79 nm
325.47 | 0.00977121 | Na Ni 325.47 nm
325.81 | 0.01091277 | Na 325.81 nm
326.5 | 0.008472706 | Na 326.50 nm
327.18 | 0.01329064 | Ni Ti 327.18 nm
327.69 | 0.004085215 | Al Na 327.69 nm
328.55 | 0.004604515 | Na Ni 328.55 nm
329.06 | 0.005586863 | Ni 329.06 nm
330.26 | 0.01249183 | Na 330.26 nm
330.77 | 0.009021821 | Na Ni 330.77 nm
331.28 | 0.01186956 | Na Ni 331.28 nm
331.79 | 0.01166873 | Al Na Ni 331.79 nm
332.14 | 0.009256506 | Al Na Ni 332.14 nm
332.48 | 0.008953932 | Na Ni 332.48 nm
332.99 | 0.00829168 | Mg Mn Na Si 332.99 nm
333.68 | 0.003742436 | Mg Si 333.68 nm
334.19 | 0.005668906 | Ca Mg Si 334.19 nm
334.7 | 0.00514979 | Ca Ni 334.70 nm
335.04 | 0.01082123 | Al Ca Cr Mn 335.04 nm
335.56 | 0.008392949 | Ca 335.56 nm
336.07 | 0.01613833 | Ca Ni 336.07 nm
336.75 | 0.01405251 | Ca Ni 336.75 nm
337.09 | 0.01367024 | Ni 337.09 nm
337.78 | 0.01302495 | Cr Ni 337.78 nm
338.29 | 0.01074219 | Ni 338.29 nm
338.97 | 0.004132299 | Ni 338.97 nm
339.49 | 0.005576473 | Ni 339.49 nm
340 | 0.00965663 | Na 340.00 nm
340.51 | 0.006322812 | Na 340.51 nm
341.03 | 0.01144487 | Ni 341.03 nm
341.71 | 0.01072276 | Mn Ni 341.71 nm
342.05 | 0.008354267 | Mn Ni 342.05 nm
342.74 | 0.009377786 | Ni 342.74 nm
343.25 | 0.01691848 | Ca Ni 343.25 nm
343.76 | 0.01047449 | Mn Ni 343.76 nm
344.1 | 0.01194878 | Mn 344.10 nm
344.79 | 0.003277176 | Ni 344.79 nm
345.3 | 0.003424117 | Ni 345.30 nm
345.64 | 0.004260916 | Ni 345.64 nm
346.15 | 0.006390897 | Mn Na Ni 346.15 nm
346.67 | 0.01025496 | Na Ni 346.67 nm
347.52 | 0.01092207 | Mn Ni 347.52 nm
347.86 | 0.01134471 | Mn Ni 347.86 nm
348.21 | 0.008656167 | Mn Ni 348.21 nm
348.55 | 0.01175835 | Mn Ni 348.55 nm
349.23 | 0.01590258 | Mn Ni 349.23 nm
349.74 | 0.01130256 | Mn Ni Ti 349.74 nm
350.09 | 0.01272963 | Mn Ni 350.09 nm
350.94 | 0.003933913 | Mn Ni 350.94 nm
351.62 | 0.00449614 | Mn Ni 351.62 nm
352.31 | 0.009558562 | Ni 352.31 nm
353.16 | 0.01071931 | Na Ni 353.16 nm
353.85 | 0.0133356 | Mg Na 353.85 nm
354.36 | 0.0194308 | Mg Ni 354.36 nm
354.87 | 0.02531345 | Mg 354.87 nm
355.38 | 0.02489428 | Mg 355.38 nm
355.9 | 0.02702695 | Ni 355.90 nm
357.09 | 0.00662406 | Ni 357.09 nm
357.44 | 0.003866923 | Ni 357.44 nm
358.12 | 0.01274087 | Cr 358.12 nm
358.46 | 0.02722444 | Ni 358.46 nm
358.97 | 0.02060946 | Al Ni Ti 358.97 nm
360.17 | 0.01770911 | Ni 360.17 nm
360.68 | 0.01331986 | Ni 360.68 nm
361.03 | 0.01764158 | Ni 361.03 nm
361.88 | 0.01746044 | Cr Mg Ni 361.88 nm
362.22 | 0.0169945 | Ca Mg Ni 362.22 nm
362.56 | 0.01797767 | Ca Mg Ni 362.56 nm
363.42 | 0.003388369 | Ca Cr Na 363.42 nm
364.1 | 0.007977289 | Ca Mn 364.10 nm
364.62 | 0.008740759 | Ca Mn Ti 364.62 nm
364.96 | 0.01138268 | Ca Mn 364.96 nm
365.64 | 0.01330606 | Al Ca 365.64 nm
365.98 | 0.01202139 | Al Ca 365.98 nm
366.5 | 0.01244139 | Mn 366.50 nm
366.84 | 0.01483773 | Mn 366.84 nm
367.18 | 0.01480779 | Mn 367.18 nm
367.52 | 0.01560624 | Mn 367.52 nm
367.86 | 0.01627034 | Cl Mn 367.86 nm
368.21 | 0.01746265 | Mn 368.21 nm
368.89 | 0.01759832 | Mn 368.89 nm
369.91 | 0.00471791 | Mn 369.91 nm
370.26 | 0.006347327 | Ca Mn 370.26 nm
370.94 | 0.005970937 | Ca Mn Na 370.94 nm
373.16 | 0.01420381 | Ca 373.16 nm
373.5 | 0.02336745 | Al Ca 373.50 nm
374.02 | 0.02451096 | Ar Ca 374.02 nm
374.53 | 0.02460577 | Ar 374.53 nm
375.04 | 0.030471 | Ar Ni 375.04 nm
375.56 | 0.0262107 | Cr 375.56 nm
376.07 | 0.03611043 | Cr 376.07 nm
376.92 | 0.006654962 | Cr Mn 376.92 nm
377.26 | 0.008364896 | Mn Ni 377.26 nm
377.61 | 0.007948016 | Mn Ni 377.61 nm
377.95 | 0.01023036 | Ni 377.95 nm
378.8 | 0.02270067 | Ni 378.80 nm
379.32 | 0.02347846 | Mn 379.32 nm
379.83 | 0.03702178 | Ar Mn 379.83 nm
380.17 | 0.03964663 | Ar Mn 380.17 nm
380.68 | 0.05046321 | Ar Mn Ti 380.68 nm
381.03 | 0.05293786 | Ar Ni Ti 381.03 nm
381.54 | 0.06426772 | Ar Mn Ni Ti 381.54 nm
382.56 | 0.07961506 | Ar Mg Mn N Ni 382.56 nm
383.25 | 0.1423277 | Ar Mg Mn N Ni 383.25 nm
384.1 | 0.009790526703 | Ar Mg Mn 384.10 nm
384.44 | 0.01615887 | Ar Mg Mn 384.44 nm
385.13 | 0.03114538 | Ar Mg Si 385.13 nm
385.47 | 0.03484387 | Mg S Si 385.47 nm
385.81 | 0.04450461 | Mg Ni Si Ti 385.81 nm
386.15 | 0.06540097 | Mg Ni Si Ti 386.15 nm
387.18 | 0.1240295 | Ar Ti 387.18 nm
388.38 | 0.2689863 | Ar Fe Mg Ti 388.38 nm
388.89 | 0.03196254 | Cr Mg N Ni 388.89 nm
389.4 | 0.03260701 | Cr Mg N Si 389.40 nm
389.74 | 0.03441745 | Ar Cr Mg 389.74 nm
390.09 | 0.03397412 | Ar Mg 390.09 nm
390.77 | 0.04823083 | Ar Cr 390.77 nm
391.79 | 0.00634 | Ar Cr 391.79 nm
392.65 | 0.01371119 | Ar Cr 392.65 nm
393.5 | 0.04042599 | Ar Ca 393.50 nm
393.85 | 0.02368754 | Ca Cr 393.85 nm
394.7 | 0.03350632 | Al Ar Ca Ni 394.70 nm
395.9 | 0.05383039 | Ar Ca 395.90 nm
396.92 | 0.0667524 | Ar Ca 396.92 nm
397.61 | 0.02267286 | Ca 397.61 nm
398.29 | 0.0239215 | Cr 398.29 nm
398.63 | 0.02385106 | Ar Cr 398.63 nm
399.49 | 0.004945423 | Cr 399.49 nm
401.37 | 0.0172924 | Mn 401.37 nm
403.08 | 0.02011934 | Mn 403.08 nm
403.59 | 0.0182304 | Mn 403.59 nm
403.93 | 0.02836518 | Cr Mn 403.93 nm
404.44 | 0.02129249 | Mn 404.44 nm
404.96 | 0.02468703 | Ar Cr Mn 404.96 nm
405.47 | 0.01750449 | Ar Mg Mn O 405.47 nm
406.15 | 0.02366009 | Cr Mg Mn 406.15 nm
407.52 | 0.003934636 | Mn Si 407.52 nm
408.03 | 0.006380034 | Mn Si 408.03 nm
408.55 | 0.007326218 | Mn 408.55 nm
409.06 | 0.009134261 | Na 409.06 nm
409.4 | 0.009560765 | Ni 409.40 nm
411.97 | 0.02062056 | Na 411.97 nm
412.31 | 0.0210878 | Cr Na 412.31 nm
412.82 | 0.03094754 | Cr Na Si 412.82 nm
413.16 | 0.02373794 | Cr Na Si 413.16 nm
416.75 | 0.008590187 | Mg 416.75 nm
418.46 | 0.01646073 | Ar 418.46 nm
419.66 | 0.03019249 | Ar 419.66 nm
422.39 | 0.02436294 | Ca 422.39 nm
422.74 | 0.06794795 | Al Ar Ca Na 422.74 nm
425.3 | 0.006687033 | Cr Na 425.30 nm
425.64 | 0.005720992 | Cr Na 425.64 nm
426.15 | 0.009070735 | Mn 426.15 nm
426.67 | 0.009067319 | Ca Mn N 426.67 nm
427.01 | 0.01044804 | N 427.01 nm
427.86 | 0.01264686 | Ca Cr Na 427.86 nm
428.72 | 0.01361818 | Ca Cr Mn 428.72 nm
429.4 | 0.01690634 | Ca Cr Na 429.40 nm
429.74 | 0.01731285 | Ca 429.74 nm
430.09 | 0.01861415 | Ca 430.09 nm
430.6 | 0.02726388 | Ca 430.60 nm
431.11 | 0.02741087 | Ca Mn 431.11 nm
431.79 | 0.03242473 | Ca 431.79 nm
432.82 | 0.02446727 | Mn Na 432.82 nm
433.68 | 0.003016532 | Cr Mn 433.68 nm
434.36 | 0.007563999 | Ca Cr Mn Na 434.36 nm
434.7 | 0.006211643 | Ca Cr Mn Na 434.70 nm
435.21 | 0.007607199 | Ar Ca Cr Mg Ti 435.21 nm
435.73 | 0.009021295 | Cr 435.73 nm
436.07 | 0.008913323 | Cr Na 436.07 nm
436.41 | 0.007858048 | Na 436.41 nm
436.92 | 0.01540751 | Na 436.92 nm
437.78 | 0.02012482 | Mg 437.78 nm
438.46 | 0.01938663 | Ca Mg 438.46 nm
439.15 | 0.01958527 | Ca Cr Mg Na 439.15 nm
439.49 | 0.0200659 | Cr Mg Na 439.49 nm
441.03 | 0.01639964 | Cr 441.03 nm
441.37 | 0.01669235 | Ar Cr Mn 441.37 nm
441.71 | 0.01584986 | Ar Mn Na 441.71 nm
442.22 | 0.02024128 | Ar Ca Na 442.22 nm
442.74 | 0.009355184 | Ca Mg Na 442.74 nm
443.08 | 0.002354072 | Ca Mg Na 443.08 nm
443.59 | 0.004178901 | Ca Mg 443.59 nm
443.93 | 0.005859917 | Ca Mg Mn 443.93 nm
445.13 | 0.00738847 | Mn 445.13 nm
445.64 | 0.01016811 | Ca Mn N 445.64 nm
446.5 | 0.01332661 | Ca Mn N 446.50 nm
446.84 | 0.01154528 | Mn 446.84 nm
447.18 | 0.01614668 | Mn 447.18 nm
447.52 | 0.01679599 | Mn N 447.52 nm
448.21 | 0.0200571 | Mg Na 448.21 nm
448.89 | 0.01790856 | Mg 448.89 nm
449.23 | 0.01714611 | Cr Mn Na 449.23 nm
449.91 | 0.02137656 | Cr Mn Na 449.91 nm
450.26 | 0.01816776 | Cr Na 450.26 nm
451.28 | 0.01790372 | Cr 451.28 nm
452.14 | 0.01511781 | Ca 452.14 nm
452.65 | 0.009527524 | Cl Cr 452.65 nm
453.68 | 0.007175341 | Cr 453.68 nm
454.02 | 0.006317297 | Cr Na 454.02 nm
454.36 | 0.006814136 | Cr Mg Na 454.36 nm
454.87 | 0.007214861 | Cr Na 454.87 nm
456.41 | 0.01249135 | Cr 456.41 nm
456.92 | 0.01431497 | Cr 456.92 nm
457.78 | 0.01407767 | Ca Cr 457.78 nm
458.63 | 0.01751016 | Ar Ca Cr 458.63 nm
458.97 | 0.0148304 | Al Ar Ca Cr 458.97 nm
459.83 | 0.02503952 | Ar Cr Na 459.83 nm
460.34 | 0.01567964 | Cl Cr 460.34 nm
460.85 | 0.01868337 | Cr 460.85 nm
461.2 | 0.02512098 | Cr 461.20 nm
461.71 | 0.02018654 | Cr 461.71 nm
462.56 | 0.02260588 | Cr 462.56 nm
463.42 | 0.003743082 | Mg 463.42 nm
464.96 | 0.007830627 | Cr Mn 464.96 nm
465.3 | 0.00768138 | Cr Mn 465.30 nm
465.64 | 0.008064175 | Cl Cr 465.64 nm
465.98 | 0.008194547 | Cl Cr S 465.98 nm
466.32 | 0.00850264 | Cl Na 466.32 nm
467.01 | 0.01989856 | Cr Na 467.01 nm
470.09 | 0.02475419 | Cr 470.09 nm
470.77 | 0.02700838 | Cr Mg Mn 470.77 nm
471.62 | 0.02934752 | Cr 471.62 nm
472.48 | 0.02731769 | Cr Na 472.48 nm
473.16 | 0.02659881 | Cr Mg 473.16 nm
473.68 | 0.03202032 | Cr Mg Na 473.68 nm
474.36 | 0.003994344 | Cr 474.36 nm
474.87 | 0.00564028 | Na 474.87 nm
475.21 | 0.00625511 | Na 475.21 nm
476.24 | 0.006928819 | Mn 476.24 nm
476.58 | 0.006270509 | Mn 476.58 nm
478.46 | 0.0142237 | Mn 478.46 nm
478.97 | 0.02090607 | Cr 478.97 nm
480.17 | 0.01817468 | Cr Mg Mn 480.17 nm
480.68 | 0.02080356 | Cl Mn 480.68 nm
481.03 | 0.02871457 | Cl 481.03 nm
481.54 | 0.02461336 | Cr 481.54 nm
481.88 | 0.02399902 | Cl 481.88 nm
482.74 | 0.02649521 | Mn 482.74 nm
483.76 | 0.02756212 | Cr 483.76 nm
484.1 | 0.02631161 | Cr 484.10 nm
487.01 | 0.007361461 | Mg 487.01 nm
487.52 | 0.008531381 | Ca 487.52 nm
488.03 | 0.01181648 | Ca 488.03 nm
488.38 | 0.009718088 | Ca 488.38 nm
488.72 | 0.008092828 | Cr 488.72 nm
491.79 | 0.02019152 | S 491.79 nm
492.48 | 0.02129109 | S 492.48 nm
494.36 | 0.02692828 | Cr S 494.36 nm
496.41 | 0.0275053 | Cr 496.41 nm
496.75 | 0.0246956 | Cr Mn 496.75 nm
498.12 | 0.005993166 | Na 498.12 nm
498.8 | 0.005418893 | Mn 498.80 nm
499.32 | 0.006893177 | Mn 499.32 nm
501.03 | 0.009973635 | N S Ti 501.03 nm
501.54 | 0.00987724 | N S 501.54 nm
502.91 | 0.0174964 | Mn S 502.91 nm
503.42 | 0.01937367 | S 503.42 nm
503.93 | 0.01984519 | Si 503.93 nm
504.27 | 0.02576793 | Mn Si Ti 504.27 nm
504.96 | 0.0277429 | Cr S 504.96 nm
505.47 | 0.02429157 | Cr Si 505.47 nm
505.81 | 0.02412396 | Cr Si 505.81 nm
506.84 | 0.02827997 | Mg Mn 506.84 nm
511.62 | 0.009089081 | Mn 511.62 nm
514.02 | 0.01430168 | Ni 514.02 nm
514.36 | 0.01436854 | Ar S 514.36 nm
514.87 | 0.01312455 | Ar Mn Na Ti 514.87 nm
515.38 | 0.02237488 | Ar Mn Na 515.38 nm
515.9 | 0.02187126 | Al Ar Na 515.90 nm
516.58 | 0.04237493 | Mg 516.58 nm
517.26 | 0.0296258 | Mg 517.26 nm
517.95 | 0.02091481 | Mg 517.95 nm
518.46 | 0.05475289 | Mg 518.46 nm
520.17 | 0.01960024 | Cr 520.17 nm
520.85 | 0.01747825 | Cr 520.85 nm
521.2 | 0.0167652 | Cr 521.20 nm
521.54 | 0.02040062 | Cl 521.54 nm
521.88 | 0.01406395 | Cl 521.88 nm
523.93 | 0.003793953 | Cr 523.93 nm
524.27 | 0.006290844 | Cr 524.27 nm
524.62 | 0.002664311 | Cr 524.62 nm
525.3 | 0.00567304 | Cr 525.30 nm
526.15 | 0.009782537 | Cr Mg Mn 526.15 nm
526.67 | 0.007447433 | Cr Mg 526.67 nm
527.01 | 0.01276432 | Cr 527.01 nm
527.35 | 0.01189524 | Cr Mg 527.35 nm
528.55 | 0.01285081 | Cr 528.55 nm
529.06 | 0.01676075 | Cr 529.06 nm
529.91 | 0.0200515 | Cr 529.91 nm
530.26 | 0.01779733 | Cr 530.26 nm
531.11 | 0.02034241 | Cr 531.11 nm
531.62 | 0.01844152 | Cr 531.62 nm
532.14 | 0.02602673 | Cr S 532.14 nm
532.65 | 0.01859554 | Cr 532.65 nm
533.16 | 0.01792578 | Cr 533.16 nm
533.5 | 0.01492483 | Cr 533.50 nm
533.85 | 0.0174268 | Cr Mn 533.85 nm
534.19 | 0.0173235 | Cr 534.19 nm
534.53 | 0.01561454 | Cr S 534.53 nm
535.04 | 0.01498208 | Cr Mn 535.04 nm
539.15 | 0.006472343 | Mn 539.15 nm
539.49 | 0.005458715 | Mn 539.49 nm
540.85 | 0.01091294 | Mn 540.85 nm
541.37 | 0.008579723 | Cr 541.37 nm
542.22 | 0.01077014 | Mn 542.22 nm
543.42 | 0.01444007 | Mg Mn 543.42 nm
544.96 | 0.01812275 | Mg 544.96 nm
545.47 | 0.01646733 | Mg S 545.47 nm
545.98 | 0.01620079 | Mg 545.98 nm
546.32 | 0.01488344 | Mg 546.32 nm
546.67 | 0.01716372 | Mg Si 546.67 nm
547.52 | 0.01741395 | Ni 547.52 nm
550.77 | 0.01991023 | Mn 550.77 nm
551.11 | 0.01739771 | Mn S 551.11 nm
551.79 | 0.008500925 | Mn N 551.79 nm
552.14 | 0.005600953 | N 552.14 nm
552.48 | 0.004250683 | N 552.48 nm
552.82 | 0.003952984 | Mg N 552.82 nm
553.16 | 0.003224699 | Mg 553.16 nm
554.53 | 0.006676259 | N 554.53 nm
555.04 | 0.008212465 | N Ni 555.04 nm
555.38 | 0.00612594 | N Ni 555.38 nm
555.73 | 0.008087493 | Al N 555.73 nm
556.07 | 0.009441227 | N 556.07 nm
556.58 | 0.01083403 | N S 556.58 nm
557.61 | 0.01168893 | N 557.61 nm
558.12 | 0.01099395 | N S 558.12 nm
558.63 | 0.01197427 | Ni 558.63 nm
559.15 | 0.00964848 | Ni 559.15 nm
559.49 | 0.01210122 | Al Ni 559.49 nm
560.51 | 0.01579518 | S 560.51 nm
561.88 | 0.01788275 | S 561.88 nm
563.08 | 0.01446424 | Cr Si 563.08 nm
563.59 | 0.02319767 | Mg Si 563.59 nm
564.44 | 0.01414123 | S 564.44 nm
564.79 | 0.01275895 | S 564.79 nm
565.13 | 0.01409182 | S 565.13 nm
565.98 | 0.01446884 | S Si 565.98 nm
566.67 | 0.01534192 | S Si 566.67 nm
567.01 | 0.01386698 | Si 567.01 nm
568.38 | 0.004882731 | Na Si 568.38 nm
568.89 | 0.007677129 | Na Si 568.89 nm
570.43 | 0.007885425 | Cr Si 570.43 nm
570.77 | 0.006155073 | Si 570.77 nm
572.31 | 0.0158322 | Cr 572.31 nm
574.02 | 0.01170483 | Mg N 574.02 nm
574.36 | 0.009905847 | Mg N 574.36 nm
574.7 | 0.01266984 | N 574.70 nm
575.56 | 0.008713215 | N Ni 575.56 nm
578.29 | 0.01479386 | Cr 578.29 nm
578.97 | 0.01338469 | Cr 578.97 nm
582.05 | 0.01461235 | S 582.05 nm
585.98 | 0.004439218 | Al 585.98 nm
586.5 | 0.006225941 | Al 586.50 nm
589.06 | 0.09613541 | Ar Na 589.06 nm
589.74 | 0.1041738 | Ar Na 589.74 nm
591.62 | 0.01142474 | Mg 591.62 nm
592.31 | 0.01027245 | Mg 592.31 nm
592.65 | 0.01015195 | Mg 592.65 nm
593.16 | 0.01132496 | Mg 593.16 nm
593.5 | 0.01633361 | Mg 593.50 nm
594.02 | 0.009646143 | Mg 594.02 nm
594.87 | 0.01480999 | Si 594.87 nm
595.73 | 0.01456917 | Si 595.73 nm
597.61 | 0.01422833 | Si 597.61 nm
601.37 | 0.006943845 | Mn 601.37 nm
606.15 | 0.009680061 | Al 606.15 nm
610.26 | 0.009016657 | Ca 610.26 nm
610.77 | 0.01083055 | Ar Ca 610.77 nm
612.48 | 0.01027747 | Ca Mn 612.48 nm
612.99 | 0.01226622 | Mn 612.99 nm
613.33 | 0.0125566 | Mn 613.33 nm
615.56 | 0.01411377 | Na 615.56 nm
615.9 | 0.01337342 | Ca Na O 615.90 nm
623.08 | 0.004527098 | Al 623.08 nm
624.1 | 0.005169972 | Si 624.10 nm
624.44 | 0.005458483 | Si 624.44 nm
626.84 | 0.009413621 | N 626.84 nm
630.77 | 0.01229775 | S 630.77 nm
633.85 | 0.018772 | Al 633.85 nm
634.7 | 0.01898041 | Mg Mn Si 634.70 nm
635.04 | 0.0188443 | Mg Mn Si 635.04 nm
637.09 | 0.02481253 | Si 637.09 nm
637.95 | 0.01596476 | Mn 637.95 nm
638.63 | 0.01568715 | Mn 638.63 nm
638.97 | 0.01574134 | Mn 638.97 nm
641.71 | 0.006045356 | S 641.71 nm
644.44 | 0.006052019 | Mn 644.44 nm
648.55 | 0.01319245 | N 648.55 nm
650.09 | 0.01391932 | N 650.09 nm
650.43 | 0.01567727 | N 650.43 nm
651.79 | 0.01690464 | Mn 651.79 nm
662.05 | 0.005359448 | Mg 662.05 nm
666.32 | 0.005382061 | Si 666.32 nm
669.91 | 0.009414 | Al 669.91 nm
670.26 | 0.008250668 | Al 670.26 nm
670.6 | 0.01158789 | N 670.60 nm
670.94 | 0.01364235 | N 670.94 nm
672.82 | 0.0124048 | N 672.82 nm
675.21 | 0.01842844 | Si 675.21 nm
677.95 | 0.04063028 | Mg 677.95 nm
678.29 | 0.04456804 | Mg 678.29 nm
678.63 | 0.04416435 | Mg 678.63 nm
681.03 | 0.01747128 | Mg 681.03 nm
681.37 | 0.01720864 | Mg 681.37 nm
681.71 | 0.01437278 | Al Mg Si 681.71 nm
682.22 | 0.01589552 | Mg 682.22 nm
682.74 | 0.007983188 | Na Si 682.74 nm
683.08 | 0.004545579 | Na Si 683.08 nm
683.59 | 0.004102668 | Al 683.59 nm
694.19 | 0.008005092 | Na 694.19 nm
694.87 | 0.009607648 | Na 694.87 nm
697.78 | 0.01151473 | Cr 697.78 nm
702.56 | 0.01189169 | Al 702.56 nm
705.98 | 0.007141752 | Al 705.98 nm
706.32 | 0.007805454 | Al 706.32 nm
708.55 | 0.004457094 | Al 708.55 nm
714.02 | 0.005984312 | Al S 714.02 nm
714.53 | 0.006770998 | Mn 714.53 nm
717.26 | 0.007616042 | Mn 717.26 nm
717.61 | 0.005768568 | Mn 717.61 nm
724.62 | 0.007974823 | S 724.62 nm
725.13 | 0.005375888 | Mn O 725.13 nm
725.64 | 0.01032867 | O 725.64 nm
726.84 | 0.009127742 | Mn 726.84 nm
727.69 | 0.01092906 | Mn 727.69 nm
728.21 | 0.01103632 | Mn 728.21 nm
728.89 | 0.01017523 | Mg 728.89 nm
733.5 | 0.003626332 | Al 733.50 nm
735.73 | 0.004819607 | Cr 735.73 nm
736.07 | 0.002365846 | Al 736.07 nm
737.44 | 0.005612897 | Na 737.44 nm
737.95 | 0.004459633 | Na 737.95 nm
738.46 | 0.008689998 | Al 738.46 nm
738.8 | 0.003866885 | Al Mg 738.80 nm
739.15 | 0.005393059 | Al Mg 739.15 nm
744.62 | 0.01625914 | Al 744.62 nm
747.18 | 0.02934882 | Al 747.18 nm
750.77 | 0.01011219 | Na 750.77 nm
751.45 | 0.005553362 | Na 751.45 nm
752.14 | 0.008898517 | Na 752.14 nm
755.38 | 0.005366776 | N 755.38 nm
761.03 | 0.004341251 | Al 761.03 nm
761.54 | 0.001887371 | Al 761.54 nm
763.08 | 0.004356191 | Al S 763.08 nm
763.42 | 0.004609077 | Al 763.42 nm
763.76 | 0.003250627 | Al 763.76 nm
765.81 | 0.006073641 | Mg 765.81 nm
766.15 | 0.006704357 | Mg 766.15 nm
767.86 | 0.004502747 | Si 767.86 nm
768.21 | 0.005169948 | Si 768.21 nm
768.89 | 0.004277053 | Mg 768.89 nm
769.23 | 0.003891999 | Mg 769.23 nm
769.57 | 0.008597969 | Mg 769.57 nm
770.09 | 0.01717544 | Al 770.09 nm
770.77 | 0.004197547 | Al 770.77 nm
774.36 | 0.004035624 | Cl 774.36 nm
778.97 | 0.008205562 | Mg 778.97 nm
779.32 | 0.009191421 | Mg 779.32 nm
781.03 | 0.008807462 | Al Na 781.03 nm
781.88 | 0.005378133 | Al 781.88 nm
782.22 | 0.005798592 | Al 782.22 nm
783.59 | 0.008537983 | Al 783.59 nm
783.93 | 0.008054113 | Al 783.93 nm
787.69 | 0.01004573 | Mg 787.69 nm
788.03 | 0.008291303 | Mg 788.03 nm
789.57 | 0.006843583 | Mg 789.57 nm
791.97 | 0.003632287 | Si 791.97 nm
792.99 | 0.00233275 | Si 792.99 nm
793.5 | 0.004927545 | Si 793.50 nm
793.85 | 0.004481093 | Si 793.85 nm
798.63 | 0.004441616 | O 798.63 nm
800 | 0.004622414 | Si 800.00 nm
801.03 | 0.009493591 | Si 801.03 nm
804.27 | 0.004197493 | Mg 804.27 nm
804.79 | 0.006521505 | Mg 804.79 nm
806.67 | 0.007428828 | Al 806.67 nm
807.35 | 0.008527452 | Al 807.35 nm
808.72 | 0.01732407 | Al 808.72 nm
809.06 | 0.01495344 | Al 809.06 nm
811.62 | 0.00693674 | Mg 811.62 nm
812.14 | 0.008697859 | Mg 812.14 nm
812.99 | 0.007935781 | S 812.99 nm
813.33 | 0.003724246 | S 813.33 nm
814.87 | 0.008053099 | S 814.87 nm
818.63 | 0.01550471 | Na 818.63 nm
819.49 | 0.01672366 | Na 819.49 nm
820.34 | 0.01080116 | Ca N 820.34 nm
820.68 | 0.005453342 | Ca Mg 820.68 nm
821.2 | 0.01079182 | Mg 821.20 nm
821.71 | 0.0189502 | Mg 821.71 nm
822.91 | 0.004891903 | Mn 822.91 nm
823.42 | 0.002363281 | Mg Mn O 823.42 nm
823.76 | 0.002319138 | Mg Mn O 823.76 nm
824.1 | 0.003957448 | Mg 824.10 nm
824.79 | 0.003866902 | Ca 824.79 nm
825.13 | 0.008781486 | Ca Mg 825.13 nm
825.47 | 0.00392606 | Ca Mg 825.47 nm
825.81 | 0.003916607 | Ca Mg 825.81 nm
826.32 | 0.004658693 | Ca 826.32 nm
830.26 | 0.004390273 | Mg 830.26 nm
831.45 | 0.004670006 | S 831.45 nm
831.79 | 0.004494012 | S 831.79 nm
836.41 | 0.005136707 | Al 836.41 nm
844.79 | 0.01884532 | Mn 844.79 nm
849.4 | 0.005327632 | Ca 849.40 nm
850.09 | 0.006038701 | Ca 850.09 nm
850.6 | 0.004847912 | Ca 850.60 nm
851.62 | 0.006205559 | S 851.62 nm
856.92 | 0.004846708 | Mn 856.92 nm
857.61 | 0.004321632 | Cl 857.61 nm
858.12 | 0.003655463 | Cl 858.12 nm
863.25 | 0.001102616 | N S 863.25 nm
864.27 | 0.006939763 | Al Na 864.27 nm
864.62 | 0.004540793 | Na Si 864.62 nm
864.96 | 0.003982891 | Na Si 864.96 nm
865.47 | 0.002985436 | Na 865.47 nm
866.32 | 0.004098853 | Ca Mg 866.32 nm
866.67 | 0.004157314 | Ca N 866.67 nm
867.01 | 0.004286439 | N S 867.01 nm
868.21 | 0.009184625 | Al Mn S 868.21 nm
869.74 | 0.003131038 | Mn S 869.74 nm
870.94 | 0.005901146 | Mg 870.94 nm
871.45 | 0.005811917 | Mn N 871.45 nm
871.97 | 0.005087664 | N 871.97 nm
873.33 | 0.00410217 | Mg 873.33 nm
873.68 | 0.003222367 | Mg 873.68 nm
874.36 | 0.003985215 | Mg 874.36 nm
877.09 | 0.004655545 | Mn 877.09 nm
877.44 | 0.005350098 | Al 877.44 nm
880.17 | 0.006800023 | Al 880.17 nm
880.51 | 0.006005581 | Mg 880.51 nm
881.03 | 0.00637541 | Mg 881.03 nm
881.88 | 0.01019423 | Mg Mn 881.88 nm
882.39 | 0.008159677 | Mg 882.39 nm
882.91 | 0.006266018 | Al Mg 882.91 nm
883.59 | 0.005853136 | Mg 883.59 nm
891.45 | 0.004570657 | Al 891.45 nm
892.14 | 0.00736458 | Mg 892.14 nm
893.33 | 0.005111267 | Al 893.33 nm