## Hasil Analisis
Elemen | Jumlah Puncak | Lokasi Puncak (nm)
Al | 14 | 212.48; 237.09; 252.48; 331.45; 373.85; 396.07; 422.74; 458.63; 618.12; 713.16; 725.64; 747.18; 770.09; 808.55
Ar | 33 | 279.66; 280.34; 284.27; 285.30; 373.85; 376.24; 380.85; 381.37; 383.25; 387.18; 388.38; 390.60; 393.50; 396.07; 396.92; 398.46; 404.10; 417.95; 419.83; 422.74; 437.61; 441.37; 448.21; 458.63; 462.39; 472.48; 473.68; 501.03; 518.46; 589.06; 589.74; 607.69; 656.41
C | 3 | 580.34; 668.03; 808.55
Ca | 10 | 301.03; 316.24; 336.07; 373.85; 393.50; 396.07; 396.92; 422.74; 431.79; 458.63
Cl | 3 | 368.21; 460.34; 482.05
Co | 3 | 279.15; 279.66; 283.59
Cr | 30 | 237.09; 249.23; 251.62; 272.82; 275.73; 283.59; 289.40; 297.95; 316.24; 358.63; 362.05; 390.60; 398.46; 404.10; 437.61; 439.49; 441.37; 458.63; 460.34; 461.03; 471.45; 472.48; 473.68; 478.63; 505.30; 507.18; 531.11; 532.14; 572.14; 688.55
Fe | 2 | 283.59; 388.38
Mg | 29 | 247.86; 279.15; 279.66; 280.34; 284.27; 285.30; 292.99; 293.68; 309.74; 362.05; 383.25; 386.15; 388.38; 437.61; 439.49; 448.21; 458.63; 473.68; 507.18; 516.58; 517.44; 518.46; 543.59; 545.64; 546.67; 563.59; 593.33; 634.87; 678.80
Mn | 29 | 251.62; 251.97; 252.48; 258.80; 261.88; 264.62; 272.82; 279.15; 279.66; 280.34; 288.21; 289.40; 292.99; 293.68; 297.95; 321.37; 348.55; 349.06; 368.21; 369.06; 380.85; 404.10; 441.37; 478.63; 482.05; 543.59; 612.99; 634.87; 844.79
N | 8 | 383.25; 388.38; 422.74; 460.34; 461.03; 501.03; 744.62; 770.09
Na | 26 | 247.86; 249.23; 251.62; 251.97; 258.80; 279.66; 280.34; 284.27; 285.30; 288.21; 289.40; 292.99; 293.68; 297.95; 301.03; 307.35; 316.24; 321.37; 331.45; 422.74; 439.49; 448.21; 473.68; 589.06; 589.74; 818.63
Ni | 23 | 212.48; 237.09; 247.86; 280.34; 307.35; 309.74; 311.97; 324.62; 327.18; 331.45; 336.07; 337.44; 343.42; 348.55; 349.06; 356.24; 358.63; 362.05; 380.85; 381.37; 383.25; 386.15; 513.85
O | 5 | 288.21; 595.90; 702.05; 725.64; 844.79
S | 4 | 331.45; 492.31; 501.03; 532.14
Si | 16 | 212.48; 251.62; 251.97; 252.48; 288.21; 297.95; 321.37; 386.15; 390.60; 413.50; 505.30; 546.67; 563.59; 567.01; 595.90; 634.87
Ti | 16 | 280.34; 283.59; 284.27; 288.21; 297.95; 324.62; 327.18; 348.55; 358.63; 380.85; 381.37; 386.15; 387.18; 388.38; 404.10; 501.03